## Sheet1
250 | 0.3845
251 | 0.3837
252 | 0.3833
253 | 0.3829
254 | 0.3824
255 | 0.3822
256 | 0.3815
257 | 0.3812
258 | 0.3804
259 | 0.3807
260 | 0.3801
261 | 0.3797
262 | 0.3794
263 | 0.3795
264 | 0.3787
265 | 0.3787
266 | 0.3785
267 | 0.3783
268 | 0.3784
269 | 0.3776
270 | 0.3778
271 | 0.3777
272 | 0.3771
273 | 0.3771
274 | 0.377
275 | 0.377
276 | 0.3764
277 | 0.3768
278 | 0.3768
279 | 0.3768
280 | 0.3762
281 | 0.3763
282 | 0.3761
283 | 0.3764
284 | 0.3763
285 | 0.3759
286 | 0.3758
287 | 0.3759
288 | 0.3756
289 | 0.3758
290 | 0.3765
291 | 0.3757
292 | 0.3759
293 | 0.3757
294 | 0.3752
295 | 0.3756
296 | 0.3754
297 | 0.3753
298 | 0.3753
299 | 0.3753
300 | 0.3753
301 | 0.3749
302 | 0.376
303 | 0.3754
304 | 0.3745
305 | 0.3753
306 | 0.3755
307 | 0.3755
308 | 0.3749
309 | 0.3749
310 | 0.3755
311 | 0.3746
312 | 0.3759
313 | 0.3755
314 | 0.3751
315 | 0.3756
316 | 0.3751
317 | 0.3752
318 | 0.3752
319 | 0.3755
320 | 0.3751
321 | 0.3744
322 | 0.3742
323 | 0.3762
324 | 0.3751
325 | 0.3754
326 | 0.3754
327 | 0.3751
328 | 0.3752
329 | 0.3746
330 | 0.3749
331 | 0.3762
332 | 0.377
333 | 0.3764
334 | 0.3755
335 | 0.3764
336 | 0.3771
337 | 0.3765
338 | 0.376
339 | 0.3767
340 | 0.3763
341 | 0.3769
342 | 0.3764
343 | 0.3768
344 | 0.3771
345 | 0.3772
346 | 0.3772
347 | 0.3768
348 | 0.3764
349 | 0.3776
350 | 0.377
351 | 0.3765
352 | 0.3773
353 | 0.3771
354 | 0.3779
355 | 0.3774
356 | 0.3765
357 | 0.3772
358 | 0.3771
359 | 0.3771
360 | 0.3781
361 | 0.3777
362 | 0.3776
363 | 0.3778
364 | 0.3778
365 | 0.3788
366 | 0.3785
367 | 0.3791
368 | 0.379
369 | 0.3789
370 | 0.3789
371 | 0.3788
372 | 0.3796
373 | 0.3791
374 | 0.3796
375 | 0.3798
376 | 0.3794
377 | 0.3801
378 | 0.3795
379 | 0.3794
380 | 0.3788
381 | 0.3788
382 | 0.3791
383 | 0.3792
384 | 0.3789
385 | 0.3795
386 | 0.3795
387 | 0.3798
388 | 0.3799
389 | 0.38
390 | 0.3803
391 | 0.3803
392 | 0.3804
393 | 0.3806
394 | 0.3806
395 | 0.3811
396 | 0.3814
397 | 0.3814
398 | 0.3815
399 | 0.3816
400 | 0.3816
401 | 0.382
402 | 0.3823
403 | 0.3822
404 | 0.3824
405 | 0.3823
406 | 0.3825
407 | 0.3826
408 | 0.3827
409 | 0.3829
410 | 0.3831
411 | 0.3833
412 | 0.3835
413 | 0.3835
414 | 0.3834
415 | 0.3837
416 | 0.3839
417 | 0.3839
418 | 0.3839
419 | 0.384
420 | 0.3844
421 | 0.3847
422 | 0.3848
423 | 0.3849
424 | 0.3851
425 | 0.3852
426 | 0.3852
427 | 0.3852
428 | 0.3853
429 | 0.3857
430 | 0.3859
431 | 0.386
432 | 0.3861
433 | 0.3863
434 | 0.3865
435 | 0.3866
436 | 0.3867
437 | 0.3868
438 | 0.387
439 | 0.3872
440 | 0.3875
441 | 0.3878
442 | 0.388
443 | 0.3881
444 | 0.3881
445 | 0.3881
446 | 0.3883
447 | 0.3883
448 | 0.3882
449 | 0.3883
450 | 0.3885
451 | 0.3884
452 | 0.3884
453 | 0.3884
454 | 0.3885
455 | 0.3885
456 | 0.3885
457 | 0.3886
458 | 0.3886
459 | 0.3887
460 | 0.3889
461 | 0.389
462 | 0.389
463 | 0.3892
464 | 0.3894
465 | 0.3895
466 | 0.3896
467 | 0.3898
468 | 0.3902
469 | 0.3905
470 | 0.3907
471 | 0.3909
472 | 0.3912
473 | 0.3917
474 | 0.392
475 | 0.3923
476 | 0.3923
477 | 0.3924
478 | 0.3928
479 | 0.3934
480 | 0.3938
481 | 0.3942
482 | 0.3947
483 | 0.395
484 | 0.3953
485 | 0.3957
486 | 0.3958
487 | 0.3958
488 | 0.3956
489 | 0.3955
490 | 0.3955
491 | 0.3954
492 | 0.3951
493 | 0.3949
494 | 0.3949
495 | 0.3949
496 | 0.3948
497 | 0.3946
498 | 0.3946
499 | 0.3946
500 | 0.3945
501 | 0.3946
502 | 0.3947
503 | 0.3947
504 | 0.3948
505 | 0.3948
506 | 0.3951
507 | 0.3953
508 | 0.3955
509 | 0.3957
510 | 0.3959
511 | 0.396
512 | 0.3963
513 | 0.3965
514 | 0.3968
515 | 0.3968
516 | 0.3971
517 | 0.3973
518 | 0.3976
519 | 0.3979
520 | 0.3981
521 | 0.3983
522 | 0.3984
523 | 0.3986
524 | 0.3989
525 | 0.399
526 | 0.3992
527 | 0.3994
528 | 0.3996
529 | 0.3997
530 | 0.3997
531 | 0.3999
532 | 0.4001
533 | 0.4002
534 | 0.4005
535 | 0.4007
536 | 0.4007
537 | 0.401
538 | 0.4011
539 | 0.4012
540 | 0.4013
541 | 0.4015
542 | 0.4018
543 | 0.4018
544 | 0.4019
545 | 0.402
546 | 0.4022
547 | 0.4023
548 | 0.4024
549 | 0.4026
550 | 0.4027
551 | 0.4029
552 | 0.4029
553 | 0.4032
554 | 0.4032
555 | 0.4035
556 | 0.4036
557 | 0.4037
558 | 0.4038
559 | 0.4038
560 | 0.4041
561 | 0.4042
562 | 0.404
563 | 0.4036
564 | 0.4036
565 | 0.4038
566 | 0.4039
567 | 0.4039
568 | 0.4041
569 | 0.4043
570 | 0.4043
571 | 0.4044
572 | 0.4046
573 | 0.4048
574 | 0.4048
575 | 0.4049
576 | 0.405
577 | 0.4051
578 | 0.4052
579 | 0.4053
580 | 0.4055
581 | 0.4057
582 | 0.4058
583 | 0.4059
584 | 0.4059
585 | 0.4061
586 | 0.4062
587 | 0.4062
588 | 0.4064
589 | 0.4067
590 | 0.4067
591 | 0.4067
592 | 0.4068
593 | 0.4069
594 | 0.4071
595 | 0.4072
596 | 0.4072
597 | 0.4075
598 | 0.4076
599 | 0.4078
600 | 0.4078
601 | 0.4079
602 | 0.4081
603 | 0.4082
604 | 0.4083
605 | 0.4085
606 | 0.4085
607 | 0.4085
608 | 0.4086
609 | 0.409
610 | 0.4089
611 | 0.409
612 | 0.409
613 | 0.4092
614 | 0.4094
615 | 0.4095
616 | 0.4096
617 | 0.4097
618 | 0.4099
619 | 0.4099
620 | 0.4099
621 | 0.4101
622 | 0.4103
623 | 0.4105
624 | 0.4104
625 | 0.4105
626 | 0.4106
627 | 0.4108
628 | 0.411
629 | 0.4109
630 | 0.411
631 | 0.4111
632 | 0.4113
633 | 0.4114
634 | 0.4117
635 | 0.4116
636 | 0.4116
637 | 0.4121
638 | 0.4121
639 | 0.4122
640 | 0.4122
641 | 0.4122
642 | 0.4123
643 | 0.4124
644 | 0.4126
645 | 0.4126
646 | 0.4126
647 | 0.4128
648 | 0.4132
649 | 0.4131
650 | 0.4134
651 | 0.4135
652 | 0.4136
653 | 0.4135
654 | 0.4139
655 | 0.4139
656 | 0.4138
657 | 0.4141
658 | 0.4142
659 | 0.4142
660 | 0.4142
661 | 0.4144
662 | 0.4146
663 | 0.4148
664 | 0.4148
665 | 0.4147
666 | 0.415
667 | 0.4149
668 | 0.4151
669 | 0.4152
670 | 0.4153
671 | 0.4156
672 | 0.4154
673 | 0.4157
674 | 0.4156
675 | 0.4159
676 | 0.4158
677 | 0.416
678 | 0.4163
679 | 0.4161
680 | 0.4165
681 | 0.4165
682 | 0.4166
683 | 0.4167
684 | 0.4169
685 | 0.4171
686 | 0.4169
687 | 0.4168
688 | 0.4172
689 | 0.4175
690 | 0.4175
691 | 0.4181
692 | 0.4181
693 | 0.4184
694 | 0.4184
695 | 0.4183
696 | 0.419
697 | 0.4189
698 | 0.419
699 | 0.4188
700 | 0.4191
701 | 0.4193
702 | 0.4193
703 | 0.4194
704 | 0.4196
705 | 0.4196
706 | 0.4199
707 | 0.4199
708 | 0.4198
709 | 0.4199
710 | 0.4201
711 | 0.4201
712 | 0.4203
713 | 0.4202
714 | 0.4205
715 | 0.4207
716 | 0.4206
717 | 0.4208
718 | 0.4209
719 | 0.4212
720 | 0.4213
721 | 0.4212
722 | 0.421
723 | 0.4215
724 | 0.4214
725 | 0.4216
726 | 0.4218
727 | 0.4218
728 | 0.4218
729 | 0.422
730 | 0.4223
731 | 0.4222
732 | 0.4223
733 | 0.4224
734 | 0.4225
735 | 0.4225
736 | 0.4228
737 | 0.4226
738 | 0.4225
739 | 0.4225
740 | 0.4226
741 | 0.423
742 | 0.4231
743 | 0.4233
744 | 0.4233
745 | 0.4234
746 | 0.4236
747 | 0.4238
748 | 0.4239
749 | 0.4239
750 | 0.424
751 | 0.4243
752 | 0.4241
753 | 0.4241
754 | 0.4244
755 | 0.4245
756 | 0.4243
757 | 0.4248
758 | 0.4249
759 | 0.4247
760 | 0.425
761 | 0.4252
762 | 0.4249
763 | 0.4251
764 | 0.4252
765 | 0.4252
766 | 0.4252
767 | 0.4253
768 | 0.4253
769 | 0.4257
770 | 0.4258
771 | 0.426
772 | 0.4256
773 | 0.4259
774 | 0.426
775 | 0.4261
776 | 0.4262
777 | 0.4265
778 | 0.4266
779 | 0.4263
780 | 0.4265
781 | 0.4269
782 | 0.4269
783 | 0.4268
784 | 0.427
785 | 0.4273
786 | 0.4274
787 | 0.4275
788 | 0.4276
789 | 0.4275
790 | 0.4276
791 | 0.4275
792 | 0.4277
793 | 0.4279
794 | 0.4278
795 | 0.4281
796 | 0.4286
797 | 0.4281
798 | 0.4281
799 | 0.4284
800 | 0.4282
801 | 0.4284
802 | 0.4283
803 | 0.4282
804 | 0.4286
805 | 0.429
806 | 0.4291
807 | 0.4289
808 | 0.4292
809 | 0.4288
810 | 0.4285
811 | 0.4291
812 | 0.4292
813 | 0.4292
814 | 0.4295
815 | 0.4297
816 | 0.43
817 | 0.4299
818 | 0.4298
819 | 0.4302
820 | 0.4302
821 | 0.4299
822 | 0.4302
823 | 0.4306
824 | 0.4307
825 | 0.4309
826 | 0.431
827 | 0.4306
828 | 0.4313
829 | 0.4316
830 | 0.4318
831 | 0.4321
832 | 0.432
833 | 0.4322
834 | 0.4323
835 | 0.4321
836 | 0.4326
837 | 0.4329
838 | 0.4332
839 | 0.4335
840 | 0.4332
841 | 0.4334
842 | 0.4339
843 | 0.4338
844 | 0.4337
845 | 0.4339
846 | 0.4343
847 | 0.4344
848 | 0.4344
849 | 0.4349
850 | 0.4351
851 | 0.435
852 | 0.4349
853 | 0.4357
854 | 0.4361
855 | 0.4361
856 | 0.437
857 | 0.436
858 | 0.4358
859 | 0.4366
860 | 0.4339
861 | 0.4323
862 | 0.4329
863 | 0.4328
864 | 0.4329
865 | 0.433
866 | 0.4331
867 | 0.4332
868 | 0.4332
869 | 0.4333
870 | 0.4334
871 | 0.4335
872 | 0.4336
873 | 0.4337
874 | 0.4338
875 | 0.4338
876 | 0.4339
877 | 0.434
878 | 0.4341
879 | 0.4342
880 | 0.4342
881 | 0.4343
882 | 0.4344
883 | 0.4345
884 | 0.4345
885 | 0.4346
886 | 0.4347
887 | 0.4348
888 | 0.4348
889 | 0.4349
890 | 0.435
891 | 0.4351
892 | 0.4351
893 | 0.4352
894 | 0.4353
895 | 0.4354
896 | 0.4355
897 | 0.4355
898 | 0.4356
899 | 0.4357
900 | 0.4358
901 | 0.4358
902 | 0.4358
903 | 0.4359
904 | 0.436
905 | 0.4361
906 | 0.4362
907 | 0.4363
908 | 0.4363
909 | 0.4364
910 | 0.4365
911 | 0.4365
912 | 0.4366
913 | 0.4367
914 | 0.4368
915 | 0.4368
916 | 0.4369
917 | 0.437
918 | 0.4371
919 | 0.4371
920 | 0.4372
921 | 0.4373
922 | 0.4374
923 | 0.4374
924 | 0.4375
925 | 0.4376
926 | 0.4376
927 | 0.4377
928 | 0.4378
929 | 0.4379
930 | 0.4379
931 | 0.438
932 | 0.4381
933 | 0.4382
934 | 0.4382
935 | 0.4383
936 | 0.4383
937 | 0.4384
938 | 0.4385
939 | 0.4386
940 | 0.4386
941 | 0.4387
942 | 0.4388
943 | 0.4388
944 | 0.4389
945 | 0.439
946 | 0.4391
947 | 0.4392
948 | 0.4392
949 | 0.4393
950 | 0.4393
951 | 0.4394
952 | 0.4395
953 | 0.4396
954 | 0.4396
955 | 0.4397
956 | 0.4397
957 | 0.4398
958 | 0.4399
959 | 0.44
960 | 0.44
961 | 0.4401
962 | 0.4402
963 | 0.4402
964 | 0.4403
965 | 0.4404
966 | 0.4404
967 | 0.4405
968 | 0.4406
969 | 0.4406
970 | 0.4407
971 | 0.4408
972 | 0.4409
973 | 0.4409
974 | 0.441
975 | 0.4411
976 | 0.4411
977 | 0.4412
978 | 0.4412
979 | 0.4413
980 | 0.4414
981 | 0.4414
982 | 0.4415
983 | 0.4416
984 | 0.4416
985 | 0.4417
986 | 0.4418
987 | 0.4418
988 | 0.4419
989 | 0.442
990 | 0.442
991 | 0.4421
992 | 0.4422
993 | 0.4422
994 | 0.4423
995 | 0.4424
996 | 0.4425
997 | 0.4425
998 | 0.4426
999 | 0.4427
1000 | 0.4427
1001 | 0.4428
1002 | 0.4428
1003 | 0.4429
1004 | 0.443
1005 | 0.443
1006 | 0.4431
1007 | 0.4432
1008 | 0.4432
1009 | 0.4433
1010 | 0.4434
1011 | 0.4434
1012 | 0.4435
1013 | 0.4435
1014 | 0.4436
1015 | 0.4437
1016 | 0.4437
1017 | 0.4438
1018 | 0.4439
1019 | 0.4439
1020 | 0.444
1021 | 0.4441
1022 | 0.4441
1023 | 0.4442
1024 | 0.4443
1025 | 0.4443
1026 | 0.4444
1027 | 0.4444
1028 | 0.4445
1029 | 0.4446
1030 | 0.4446
1031 | 0.4447
1032 | 0.4447
1033 | 0.4448
1034 | 0.4449
1035 | 0.4449
1036 | 0.445
1037 | 0.4451
1038 | 0.4451
1039 | 0.4452
1040 | 0.4453
1041 | 0.4453
1042 | 0.4454
1043 | 0.4454
1044 | 0.4455
1045 | 0.4456
1046 | 0.4456
1047 | 0.4457
1048 | 0.4457
1049 | 0.4458
1050 | 0.4459
1051 | 0.4459
1052 | 0.446
1053 | 0.4461
1054 | 0.4461
1055 | 0.4462
1056 | 0.4463
1057 | 0.4463
1058 | 0.4464
1059 | 0.4464
1060 | 0.4465
1061 | 0.4466
1062 | 0.4466
1063 | 0.4467
1064 | 0.4467
1065 | 0.4468
1066 | 0.4468
1067 | 0.4469
1068 | 0.447
1069 | 0.447
1070 | 0.4471
1071 | 0.4471
1072 | 0.4472
1073 | 0.4473
1074 | 0.4473
1075 | 0.4474
1076 | 0.4474
1077 | 0.4475
1078 | 0.4476
1079 | 0.4476
1080 | 0.4477
1081 | 0.4477
1082 | 0.4478
1083 | 0.4479
1084 | 0.4479
1085 | 0.448
1086 | 0.448
1087 | 0.4481
1088 | 0.4482
1089 | 0.4482
1090 | 0.4483
1091 | 0.4483
1092 | 0.4484
1093 | 0.4484
1094 | 0.4485
1095 | 0.4486
1096 | 0.4486
1097 | 0.4487
1098 | 0.4487
1099 | 0.4488
1100 | 0.4489
1101 | 0.4489
1102 | 0.449
1103 | 0.449
1104 | 0.4491
1105 | 0.4491
1106 | 0.4492
1107 | 0.4493
1108 | 0.4493
1109 | 0.4494
1110 | 0.4494
1111 | 0.4495
1112 | 0.4496
1113 | 0.4496
1114 | 0.4497
1115 | 0.4497
1116 | 0.4498
1117 | 0.4498
1118 | 0.4499
1119 | 0.4499
1120 | 0.45
1121 | 0.4501
1122 | 0.4501
1123 | 0.4502
1124 | 0.4502
1125 | 0.4503
1126 | 0.4503
1127 | 0.4504
1128 | 0.4504
1129 | 0.4505
1130 | 0.4506
1131 | 0.4506
1132 | 0.4507
1133 | 0.4507
1134 | 0.4508
1135 | 0.4508
1136 | 0.4509
1137 | 0.4509
1138 | 0.451
1139 | 0.4511
1140 | 0.4511
1141 | 0.4512
1142 | 0.4512
1143 | 0.4513
1144 | 0.4513
1145 | 0.4514
1146 | 0.4514
1147 | 0.4515
1148 | 0.4516
1149 | 0.4516
1150 | 0.4517
1151 | 0.4517
1152 | 0.4518
1153 | 0.4518
1154 | 0.4519
1155 | 0.4519
1156 | 0.452
1157 | 0.4521
1158 | 0.4521
1159 | 0.4522
1160 | 0.4522
1161 | 0.4523
1162 | 0.4523
1163 | 0.4524
1164 | 0.4524
1165 | 0.4525
1166 | 0.4525
1167 | 0.4526
1168 | 0.4526
1169 | 0.4527
1170 | 0.4527
1171 | 0.4528
1172 | 0.4529
1173 | 0.4529
1174 | 0.453
1175 | 0.453
1176 | 0.4526
1177 | 0.4527
1178 | 0.4527
1179 | 0.4528
1180 | 0.4528
1181 | 0.4529
1182 | 0.4529
1183 | 0.453
1184 | 0.453
1185 | 0.4531
1186 | 0.4531
1187 | 0.4532
1188 | 0.4533
1189 | 0.4533
1190 | 0.4533
1191 | 0.4534
1192 | 0.4535
1193 | 0.4535
1194 | 0.4536
1195 | 0.4536
1196 | 0.4537
1197 | 0.4537
1198 | 0.4538
1199 | 0.4538
1200 | 0.4539
1201 | 0.4539
1202 | 0.454
1203 | 0.454
1204 | 0.4541
1205 | 0.4542
1206 | 0.4542
1207 | 0.4543
1208 | 0.4543
1209 | 0.4544
1210 | 0.4544
1211 | 0.4545
1212 | 0.4545
1213 | 0.4546
1214 | 0.4546
1215 | 0.4547
1216 | 0.4547
1217 | 0.4548
1218 | 0.4548
1219 | 0.4549
1220 | 0.4549
1221 | 0.455
1222 | 0.455
1223 | 0.4551
1224 | 0.4551
1225 | 0.4552
1226 | 0.4552
1227 | 0.4553
1228 | 0.4553
1229 | 0.4554
1230 | 0.4554
1231 | 0.4555
1232 | 0.4555
1233 | 0.4556
1234 | 0.4556
1235 | 0.4557
1236 | 0.4557
1237 | 0.4557
1238 | 0.4558
1239 | 0.4559
1240 | 0.4559
1241 | 0.4559
1242 | 0.456
1243 | 0.456
1244 | 0.4561
1245 | 0.4561
1246 | 0.4562
1247 | 0.4562
1248 | 0.4563
1249 | 0.4563
1250 | 0.4564
1251 | 0.4564
1252 | 0.4565
1253 | 0.4565
1254 | 0.4566
1255 | 0.4567
1256 | 0.4567
1257 | 0.4568
1258 | 0.4568
1259 | 0.4569
1260 | 0.4569
1261 | 0.4569
1262 | 0.457
1263 | 0.4571
1264 | 0.4571
1265 | 0.4572
1266 | 0.4572
1267 | 0.4573
1268 | 0.4573
1269 | 0.4574
1270 | 0.4574
1271 | 0.4574
1272 | 0.4575
1273 | 0.4576
1274 | 0.4576
1275 | 0.4576
1276 | 0.4572
1277 | 0.4573
1278 | 0.4573
1279 | 0.4574
1280 | 0.4574
1281 | 0.4574
1282 | 0.4575
1283 | 0.4575
1284 | 0.4576
1285 | 0.4576
1286 | 0.4577
1287 | 0.4577
1288 | 0.4578
1289 | 0.4578
1290 | 0.4579
1291 | 0.4579
1292 | 0.458
1293 | 0.458
1294 | 0.4581
1295 | 0.4581
1296 | 0.4582
1297 | 0.4582
1298 | 0.4583
1299 | 0.4583
1300 | 0.4584
1301 | 0.4584
1302 | 0.4585
1303 | 0.4585
1304 | 0.4586
1305 | 0.4586
1306 | 0.4587
1307 | 0.4587
1308 | 0.4587
1309 | 0.4588
1310 | 0.4589
1311 | 0.4589
1312 | 0.4589
1313 | 0.459
1314 | 0.459
1315 | 0.4591
1316 | 0.4591
1317 | 0.4592
1318 | 0.4592
1319 | 0.4593
1320 | 0.4593
1321 | 0.4594
1322 | 0.4594
1323 | 0.4595
1324 | 0.4595
1325 | 0.4596
1326 | 0.4592
1327 | 0.4592
1328 | 0.4592
1329 | 0.4593
1330 | 0.4593
1331 | 0.4594
1332 | 0.4594
1333 | 0.4595
1334 | 0.4595
1335 | 0.4596
1336 | 0.4596
1337 | 0.4596
1338 | 0.4597
1339 | 0.4597
1340 | 0.4598
1341 | 0.4598
1342 | 0.4599
1343 | 0.4599
1344 | 0.46
1345 | 0.46
1346 | 0.4601
1347 | 0.4601
1348 | 0.4602
1349 | 0.4602
1350 | 0.4603
1351 | 0.4603
1352 | 0.4603
1353 | 0.4604
1354 | 0.4604
1355 | 0.4605
1356 | 0.4605
1357 | 0.4606
1358 | 0.4606
1359 | 0.4607
1360 | 0.4607
1361 | 0.4607
1362 | 0.4608
1363 | 0.4608
1364 | 0.4609
1365 | 0.4609
1366 | 0.4609
1367 | 0.461
1368 | 0.461
1369 | 0.4611
1370 | 0.4611
1371 | 0.4612
1372 | 0.4612
1373 | 0.4613
1374 | 0.4613
1375 | 0.4614
1376 | 0.4614
1377 | 0.4615
1378 | 0.4615
1379 | 0.4616
1380 | 0.4616
1381 | 0.4617
1382 | 0.4617
1383 | 0.4618
1384 | 0.4618
1385 | 0.4618
1386 | 0.4619
1387 | 0.4619
1388 | 0.462
1389 | 0.462
1390 | 0.4621
1391 | 0.4621
1392 | 0.4621
1393 | 0.4622
1394 | 0.4622
1395 | 0.4623
1396 | 0.4623
1397 | 0.4624
1398 | 0.4624
1399 | 0.4624
1400 | 0.4625
1401 | 0.4625
1402 | 0.4626
1403 | 0.4626
1404 | 0.4627
1405 | 0.4627
1406 | 0.4628
1407 | 0.4628
1408 | 0.4628
1409 | 0.4629
1410 | 0.4629
1411 | 0.4629
1412 | 0.463
1413 | 0.463
1414 | 0.4631
1415 | 0.4631
1416 | 0.4631
1417 | 0.4632
1418 | 0.4632
1419 | 0.4633
1420 | 0.4633
1421 | 0.4633
1422 | 0.4634
1423 | 0.4635
1424 | 0.4635
1425 | 0.464
1426 | 0.4641
1427 | 0.4641
1428 | 0.4642
1429 | 0.4642
1430 | 0.4643
1431 | 0.4643
1432 | 0.4643
1433 | 0.4644
1434 | 0.4644
1435 | 0.4645
1436 | 0.4645
1437 | 0.4646
1438 | 0.4646
1439 | 0.4647
1440 | 0.4647
1441 | 0.4647
1442 | 0.4648
1443 | 0.4648
1444 | 0.4649
1445 | 0.4649
1446 | 0.4649
1447 | 0.465
1448 | 0.465
1449 | 0.4651
1450 | 0.4651
1451 | 0.4651
1452 | 0.4652
1453 | 0.4652
1454 | 0.4653
1455 | 0.4653
1456 | 0.4653
1457 | 0.4654
1458 | 0.4654
1459 | 0.4655
1460 | 0.4655
1461 | 0.4655
1462 | 0.4656
1463 | 0.4656
1464 | 0.4657
1465 | 0.4657
1466 | 0.4657
1467 | 0.4658
1468 | 0.4658
1469 | 0.4659
1470 | 0.4659
1471 | 0.4659
1472 | 0.466
1473 | 0.466
1474 | 0.4661
1475 | 0.4661
1476 | 0.4661
1477 | 0.4662
1478 | 0.4662
1479 | 0.4662
1480 | 0.4663
1481 | 0.4663
1482 | 0.4664
1483 | 0.4664
1484 | 0.4665
1485 | 0.4665
1486 | 0.4665
1487 | 0.4666
1488 | 0.4666
1489 | 0.4667
1490 | 0.4667
1491 | 0.4667
1492 | 0.4668
1493 | 0.4668
1494 | 0.4669
1495 | 0.4669
1496 | 0.4669
1497 | 0.467
1498 | 0.467
1499 | 0.4671
1500 | 0.4671
1501 | 0.4671
1502 | 0.4672
1503 | 0.4672
1504 | 0.4673
1505 | 0.4673
1506 | 0.4674
1507 | 0.4674
1508 | 0.4674
1509 | 0.4675
1510 | 0.4675
1511 | 0.4676
1512 | 0.4676
1513 | 0.4677
1514 | 0.4677
1515 | 0.4678
1516 | 0.4678
1517 | 0.4678
1518 | 0.4679
1519 | 0.4679
1520 | 0.468
1521 | 0.468
1522 | 0.468
1523 | 0.4681
1524 | 0.4681
1525 | 0.4682
1526 | 0.4682
1527 | 0.4683
1528 | 0.4683
1529 | 0.4684
1530 | 0.4684
1531 | 0.4685
1532 | 0.4685
1533 | 0.4685
1534 | 0.4686
1535 | 0.4686
1536 | 0.4687
1537 | 0.4687
1538 | 0.4687
1539 | 0.4688
1540 | 0.4688
1541 | 0.4689
1542 | 0.4689
1543 | 0.4689
1544 | 0.469
1545 | 0.469
1546 | 0.469
1547 | 0.4691
1548 | 0.4691
1549 | 0.4692
1550 | 0.4692
1551 | 0.4692
1552 | 0.4693
1553 | 0.4693
1554 | 0.4694
1555 | 0.4694
1556 | 0.4694
1557 | 0.4695
1558 | 0.4695
1559 | 0.4696
1560 | 0.4696
1561 | 0.4696
1562 | 0.4697
1563 | 0.4697
1564 | 0.4697
1565 | 0.4698
1566 | 0.4698
1567 | 0.4699
1568 | 0.4699
1569 | 0.47
1570 | 0.47
1571 | 0.47
1572 | 0.4701
1573 | 0.4701
1574 | 0.4701
1575 | 0.4702
1576 | 0.4702
1577 | 0.4702
1578 | 0.4703
1579 | 0.4703
1580 | 0.4703
1581 | 0.4704
1582 | 0.4705
1583 | 0.4705
1584 | 0.4705
1585 | 0.4706
1586 | 0.4706
1587 | 0.4706
1588 | 0.4707
1589 | 0.4707
1590 | 0.4708
1591 | 0.4708
1592 | 0.4708
1593 | 0.4709
1594 | 0.4709
1595 | 0.471
1596 | 0.471
1597 | 0.471
1598 | 0.4711
1599 | 0.4711
1600 | 0.4712
1601 | 0.4712
1602 | 0.4712
1603 | 0.4713
1604 | 0.4713
1605 | 0.4714
1606 | 0.4714
1607 | 0.4715
1608 | 0.4715
1609 | 0.4716
1610 | 0.4716
1611 | 0.4716
1612 | 0.4717
1613 | 0.4717
1614 | 0.4718
1615 | 0.4718
1616 | 0.4719
1617 | 0.4719
1618 | 0.472
1619 | 0.472
1620 | 0.472
1621 | 0.4721
1622 | 0.4721
1623 | 0.4722
1624 | 0.4722
1625 | 0.4723
1626 | 0.4719
1627 | 0.4719
1628 | 0.4719
1629 | 0.472
1630 | 0.472
1631 | 0.4721
1632 | 0.4721
1633 | 0.4722
1634 | 0.4722
1635 | 0.4723
1636 | 0.4723
1637 | 0.4723
1638 | 0.4724
1639 | 0.4725
1640 | 0.4725
1641 | 0.4725
1642 | 0.4726
1643 | 0.4727
1644 | 0.4727
1645 | 0.4727
1646 | 0.4728
1647 | 0.4729
1648 | 0.4729
1649 | 0.4729
1650 | 0.473
1651 | 0.4731
1652 | 0.4731
1653 | 0.4731
1654 | 0.4732
1655 | 0.4732
1656 | 0.4733
1657 | 0.4733
1658 | 0.4734
1659 | 0.4734
1660 | 0.4735
1661 | 0.4735
1662 | 0.4736
1663 | 0.4736
1664 | 0.4736
1665 | 0.4737
1666 | 0.4737
1667 | 0.4738
1668 | 0.4738
1669 | 0.4739
1670 | 0.4739
1671 | 0.474
1672 | 0.4741
1673 | 0.4741
1674 | 0.4741
1675 | 0.4742
1676 | 0.4738
1677 | 0.4738
1678 | 0.4739
1679 | 0.4739
1680 | 0.474
1681 | 0.474
1682 | 0.4741
1683 | 0.4741
1684 | 0.4742
1685 | 0.4742
1686 | 0.4743
1687 | 0.4743
1688 | 0.4744
1689 | 0.4744
1690 | 0.4745
1691 | 0.4745
1692 | 0.4746
1693 | 0.4746
1694 | 0.4747
1695 | 0.4747
1696 | 0.4748
1697 | 0.4748
1698 | 0.4749
1699 | 0.4749
1700 | 0.475
1701 | 0.475
1702 | 0.4751
1703 | 0.4751
1704 | 0.4752
1705 | 0.4752
1706 | 0.4753
1707 | 0.4753
1708 | 0.4754
1709 | 0.4754
1710 | 0.4754
1711 | 0.4755
1712 | 0.4755
1713 | 0.4756
1714 | 0.4756
1715 | 0.4756
1716 | 0.4757
1717 | 0.4757
1718 | 0.4758
1719 | 0.4758
1720 | 0.4758
1721 | 0.4759
1722 | 0.4759
1723 | 0.4759
1724 | 0.4759
1725 | 0.476
1726 | 0.476
1727 | 0.476
1728 | 0.476
1729 | 0.476
1730 | 0.4761
1731 | 0.476
1732 | 0.4761
1733 | 0.4761
1734 | 0.4761
1735 | 0.4761
1736 | 0.4761
1737 | 0.4761
1738 | 0.4761
1739 | 0.4761
1740 | 0.4761
1741 | 0.4762
1742 | 0.4762
1743 | 0.4762
1744 | 0.4762
1745 | 0.4762
1746 | 0.4762
1747 | 0.4762
1748 | 0.4762
1749 | 0.4762
1750 | 0.4762
1751 | 0.4762
1752 | 0.4763
1753 | 0.4763
1754 | 0.4763
1755 | 0.4763
1756 | 0.4763
1757 | 0.4763
1758 | 0.4763
1759 | 0.4764
1760 | 0.4764
1761 | 0.4764
1762 | 0.4765
1763 | 0.4765
1764 | 0.4765
1765 | 0.4765
1766 | 0.4765
1767 | 0.4766
1768 | 0.4766
1769 | 0.4766
1770 | 0.4767
1771 | 0.4767
1772 | 0.4767
1773 | 0.4768
1774 | 0.4768
1775 | 0.4768
1776 | 0.4769
1777 | 0.4769
1778 | 0.477
1779 | 0.477
1780 | 0.477
1781 | 0.4771
1782 | 0.4771
1783 | 0.4771
1784 | 0.4772
1785 | 0.4772
1786 | 0.4772
1787 | 0.4773
1788 | 0.4774
1789 | 0.4774
1790 | 0.4774
1791 | 0.4775
1792 | 0.4775
1793 | 0.4776
1794 | 0.4777
1795 | 0.4777
1796 | 0.4778
1797 | 0.4778
1798 | 0.4779
1799 | 0.4779
1800 | 0.4779
1801 | 0.478
1802 | 0.478
1803 | 0.4781
1804 | 0.4782
1805 | 0.4782
1806 | 0.4783
1807 | 0.4778
1808 | 0.4779
1809 | 0.4779
1810 | 0.478
1811 | 0.478
1812 | 0.4781
1813 | 0.4782
1814 | 0.4782
1815 | 0.4783
1816 | 0.4783
1817 | 0.4784
1818 | 0.4784
1819 | 0.478
1820 | 0.4781
1821 | 0.4781
1822 | 0.4782
1823 | 0.4782
1824 | 0.4783
1825 | 0.4783
1826 | 0.4784
1827 | 0.4784
1828 | 0.4785
1829 | 0.4786
1830 | 0.4786
1831 | 0.4787
1832 | 0.4782
1833 | 0.4783
1834 | 0.4784
1835 | 0.4784
1836 | 0.4785
1837 | 0.4785
1838 | 0.4786
1839 | 0.4786
1840 | 0.4787
1841 | 0.4788
1842 | 0.4788
1843 | 0.4788
1844 | 0.4784
1845 | 0.4785
1846 | 0.4786
1847 | 0.4786
1848 | 0.4787
1849 | 0.4787
1850 | 0.4788
1851 | 0.4788
1852 | 0.4789
1853 | 0.4789
1854 | 0.479
1855 | 0.479
1856 | 0.4791
1857 | 0.4791
1858 | 0.4792
1859 | 0.4792
1860 | 0.4793
1861 | 0.4793
1862 | 0.4794
1863 | 0.4795
1864 | 0.4795
1865 | 0.4796
1866 | 0.4796
1867 | 0.4796
1868 | 0.4797
1869 | 0.4797
1870 | 0.4798
1871 | 0.4798
1872 | 0.4799
1873 | 0.4799
1874 | 0.4799
1875 | 0.4799
1876 | 0.4795
1877 | 0.4795
1878 | 0.4795
1879 | 0.4796
1880 | 0.4796
1881 | 0.4796
1882 | 0.4797
1883 | 0.4798
1884 | 0.4798
1885 | 0.4798
1886 | 0.4798
1887 | 0.4799
1888 | 0.4799
1889 | 0.48
1890 | 0.4801
1891 | 0.4801
1892 | 0.4801
1893 | 0.4802
1894 | 0.4802
1895 | 0.4802
1896 | 0.4803
1897 | 0.4803
1898 | 0.4804
1899 | 0.4804
1900 | 0.4804
1901 | 0.4805
1902 | 0.4805
1903 | 0.4805
1904 | 0.4805
1905 | 0.4806
1906 | 0.4806
1907 | 0.4807
1908 | 0.4807
1909 | 0.4807
1910 | 0.4807
1911 | 0.4807
1912 | 0.4808
1913 | 0.4808
1914 | 0.4808
1915 | 0.4809
1916 | 0.4809
1917 | 0.4809
1918 | 0.481
1919 | 0.481
1920 | 0.481
1921 | 0.481
1922 | 0.4811
1923 | 0.4811
1924 | 0.4811
1925 | 0.4811
1926 | 0.4806
1927 | 0.4807
1928 | 0.4807
1929 | 0.4808
1930 | 0.4808
1931 | 0.4808
1932 | 0.4808
1933 | 0.4809
1934 | 0.4809
1935 | 0.4809
1936 | 0.481
1937 | 0.481
1938 | 0.4811
1939 | 0.4811
1940 | 0.4812
1941 | 0.4812
1942 | 0.4813
1943 | 0.4813
1944 | 0.4814
1945 | 0.4814
1946 | 0.4815
1947 | 0.4815
1948 | 0.4816
1949 | 0.4817
1950 | 0.4818
1951 | 0.4818
1952 | 0.4819
1953 | 0.4819
1954 | 0.482
1955 | 0.4821
1956 | 0.4822
1957 | 0.4823
1958 | 0.4823
1959 | 0.4819
1960 | 0.482
1961 | 0.4821
1962 | 0.4822
1963 | 0.4822
1964 | 0.4824
1965 | 0.4825
1966 | 0.4825
1967 | 0.4826
1968 | 0.4827
1969 | 0.4828
1970 | 0.4829
1971 | 0.483
1972 | 0.4831
1973 | 0.4832
1974 | 0.4833
1975 | 0.4834
1976 | 0.483
1977 | 0.4831
1978 | 0.4833
1979 | 0.4834
1980 | 0.4835
1981 | 0.4836
1982 | 0.4837
1983 | 0.4839
1984 | 0.484
1985 | 0.4841
1986 | 0.4842
1987 | 0.4843
1988 | 0.4844
1989 | 0.4846
1990 | 0.4847
1991 | 0.4848
1992 | 0.4845
1993 | 0.4846
1994 | 0.4847
1995 | 0.4848
1996 | 0.485
1997 | 0.4851
1998 | 0.4853
1999 | 0.4854
2000 | 0.4856
2001 | 0.4857
2002 | 0.4858
2003 | 0.4855
2004 | 0.4856
2005 | 0.4857
2006 | 0.4859
2007 | 0.486
2008 | 0.4857
2009 | 0.4858
2010 | 0.486
2011 | 0.4861
2012 | 0.4863
2013 | 0.4864
2014 | 0.4865
2015 | 0.4868
2016 | 0.4864
2017 | 0.4866
2018 | 0.4867
2019 | 0.4869
2020 | 0.487
2021 | 0.4872
2022 | 0.4873
2023 | 0.4869
2024 | 0.4871
2025 | 0.4872
2026 | 0.4874
2027 | 0.4875
2028 | 0.4872
2029 | 0.4873
2030 | 0.4875
2031 | 0.4876
2032 | 0.4878
2033 | 0.4878
2034 | 0.488
2035 | 0.4882
2036 | 0.4878
2037 | 0.4879
2038 | 0.488
2039 | 0.4881
2040 | 0.4883
2041 | 0.4883
2042 | 0.4885
2043 | 0.4881
2044 | 0.4882
2045 | 0.4884
2046 | 0.4884
2047 | 0.4885
2048 | 0.4881
2049 | 0.4883
2050 | 0.4884
2051 | 0.4885
2052 | 0.4885
2053 | 0.4887
2054 | 0.4888
2055 | 0.4888
2056 | 0.4885
2057 | 0.4885
2058 | 0.4887
2059 | 0.4887
2060 | 0.4889
2061 | 0.4889
2062 | 0.489
2063 | 0.4891
2064 | 0.4892
2065 | 0.4893
2066 | 0.4889
2067 | 0.489
2068 | 0.489
2069 | 0.4891
2070 | 0.4892
2071 | 0.4893
2072 | 0.4894
2073 | 0.4896
2074 | 0.4896
2075 | 0.4897
2076 | 0.4893
2077 | 0.4895
2078 | 0.4896
2079 | 0.4897
2080 | 0.4898
2081 | 0.4898
2082 | 0.49
2083 | 0.4901
2084 | 0.4902
2085 | 0.4903
2086 | 0.4899
2087 | 0.4901
2088 | 0.4902
2089 | 0.4902
2090 | 0.4903
2091 | 0.4905
2092 | 0.4907
2093 | 0.4907
2094 | 0.4907
2095 | 0.4909
2096 | 0.4906
2097 | 0.4906
2098 | 0.4907
2099 | 0.4909
2100 | 0.491
2101 | 0.4912
2102 | 0.4912
2103 | 0.4914
2104 | 0.4915
2105 | 0.4917
2106 | 0.4913
2107 | 0.4915
2108 | 0.4916
2109 | 0.4917
2110 | 0.492
2111 | 0.492
2112 | 0.4922
2113 | 0.4924
2114 | 0.4925
2115 | 0.4927
2116 | 0.4924
2117 | 0.4925
2118 | 0.4927
2119 | 0.4928
2120 | 0.493
2121 | 0.4931
2122 | 0.4932
2123 | 0.4928
2124 | 0.4931
2125 | 0.4932
2126 | 0.4932
2127 | 0.4935
2128 | 0.4931
2129 | 0.4932
2130 | 0.4932
2131 | 0.4933
2132 | 0.4934
2133 | 0.4935
2134 | 0.4935
2135 | 0.4935
2136 | 0.4936
2137 | 0.4937
2138 | 0.4936
2139 | 0.4936
2140 | 0.4936
2141 | 0.4937
2142 | 0.4936
2143 | 0.4935
2144 | 0.4935
2145 | 0.494
2146 | 0.4939
2147 | 0.4938
2148 | 0.4938
2149 | 0.4937
2150 | 0.4934
2151 | 0.4933
2152 | 0.4932
2153 | 0.4936
2154 | 0.4934
2155 | 0.4933
2156 | 0.4931
2157 | 0.4931
2158 | 0.4934
2159 | 0.4932
2160 | 0.493
2161 | 0.4927
2162 | 0.493
2163 | 0.493
2164 | 0.4928
2165 | 0.493
2166 | 0.4928
2167 | 0.4926
2168 | 0.4923
2169 | 0.4926
2170 | 0.4925
2171 | 0.4922
2172 | 0.4926
2173 | 0.4923
2174 | 0.4921
2175 | 0.4924
2176 | 0.4922
2177 | 0.4922
2178 | 0.4919
2179 | 0.4921
2180 | 0.492
2181 | 0.4918
2182 | 0.4917
2183 | 0.492
2184 | 0.4917
2185 | 0.4916
2186 | 0.4914
2187 | 0.4913
2188 | 0.4918
2189 | 0.4916
2190 | 0.4913
2191 | 0.4912
2192 | 0.4911
2193 | 0.4914
2194 | 0.4913
2195 | 0.4913
2196 | 0.4911
2197 | 0.491
2198 | 0.4915
2199 | 0.4913
2200 | 0.4912
2201 | 0.491
2202 | 0.491
2203 | 0.491
2204 | 0.491
2205 | 0.491
2206 | 0.491
2207 | 0.491
2208 | 0.491
2209 | 0.491
2210 | 0.491
2211 | 0.491
2212 | 0.491
2213 | 0.491
2214 | 0.491
2215 | 0.491
2216 | 0.491
2217 | 0.491
2218 | 0.491
2219 | 0.491
2220 | 0.491
2221 | 0.491
2222 | 0.491
2223 | 0.491
2224 | 0.491
2225 | 0.491
2226 | 0.491
2227 | 0.491
2228 | 0.491
2229 | 0.491
2230 | 0.491
2231 | 0.491
2232 | 0.491
2233 | 0.491
2234 | 0.492
2235 | 0.492
2236 | 0.491
2237 | 0.491
2238 | 0.491
2239 | 0.491
2240 | 0.491
2241 | 0.491
2242 | 0.491
2243 | 0.491
2244 | 0.492
2245 | 0.492
2246 | 0.492
2247 | 0.492
2248 | 0.492
2249 | 0.492
2250 | 0.492
2251 | 0.492
2252 | 0.492
2253 | 0.492
2254 | 0.492
2255 | 0.492
2256 | 0.492
2257 | 0.492
2258 | 0.492
2259 | 0.492
2260 | 0.492
2261 | 0.492
2262 | 0.492
2263 | 0.492
2264 | 0.492
2265 | 0.492
2266 | 0.492
2267 | 0.493
2268 | 0.493
2269 | 0.493
2270 | 0.493
2271 | 0.493
2272 | 0.493
2273 | 0.493
2274 | 0.493
2275 | 0.493
2276 | 0.493
2277 | 0.493
2278 | 0.493
2279 | 0.493
2280 | 0.493
2281 | 0.493
2282 | 0.493
2283 | 0.494
2284 | 0.494
2285 | 0.494
2286 | 0.493
2287 | 0.494
2288 | 0.494
2289 | 0.494
2290 | 0.494
2291 | 0.494
2292 | 0.494
2293 | 0.494
2294 | 0.494
2295 | 0.494
2296 | 0.494
2297 | 0.494
2298 | 0.494
2299 | 0.494
2300 | 0.494
2301 | 0.494
2302 | 0.494
2303 | 0.494
2304 | 0.494
2305 | 0.494
2306 | 0.494
2307 | 0.494
2308 | 0.494
2309 | 0.494
2310 | 0.494
2311 | 0.495
2312 | 0.495
2313 | 0.495
2314 | 0.495
2315 | 0.495
2316 | 0.495
2317 | 0.495
2318 | 0.495
2319 | 0.495
2320 | 0.495
2321 | 0.496
2322 | 0.496
2323 | 0.495
2324 | 0.495
2325 | 0.496
2326 | 0.496
2327 | 0.496
2328 | 0.496
2329 | 0.496
2330 | 0.496
2331 | 0.496
2332 | 0.496
2333 | 0.496
2334 | 0.496
2335 | 0.496
2336 | 0.496
2337 | 0.496
2338 | 0.496
2339 | 0.496
2340 | 0.496
2341 | 0.496
2342 | 0.497
2343 | 0.497
2344 | 0.497
2345 | 0.497
2346 | 0.497
2347 | 0.497
2348 | 0.497
2349 | 0.497
2350 | 0.497
2351 | 0.497
2352 | 0.497
2353 | 0.497
2354 | 0.497
2355 | 0.497
2356 | 0.497
2357 | 0.497
2358 | 0.497
2359 | 0.497
2360 | 0.497
2361 | 0.498
2362 | 0.497
2363 | 0.497
2364 | 0.498
2365 | 0.498
2366 | 0.497
2367 | 0.497
2368 | 0.497
2369 | 0.497
2370 | 0.497
2371 | 0.497
2372 | 0.497
2373 | 0.498
2374 | 0.497
2375 | 0.498
2376 | 0.498
2377 | 0.498
2378 | 0.498
2379 | 0.498
2380 | 0.498
2381 | 0.498
2382 | 0.498
2383 | 0.498
2384 | 0.498
2385 | 0.498
2386 | 0.498
2387 | 0.498
2388 | 0.498
2389 | 0.498
2390 | 0.498
2391 | 0.498
2392 | 0.498
2393 | 0.498
2394 | 0.498
2395 | 0.498
2396 | 0.498
2397 | 0.498
2398 | 0.498
2399 | 0.498
2400 | 0.498
2401 | 0.498
2402 | 0.499
2403 | 0.498
2404 | 0.498
2405 | 0.498
2406 | 0.499
2407 | 0.498
2408 | 0.499
2409 | 0.498
2410 | 0.499
2411 | 0.499
2412 | 0.499
2413 | 0.499
2414 | 0.499
2415 | 0.499
2416 | 0.498
2417 | 0.499
2418 | 0.499
2419 | 0.498
2420 | 0.499
2421 | 0.499
2422 | 0.499
2423 | 0.499
2424 | 0.499
2425 | 0.499
2426 | 0.498
2427 | 0.499
2428 | 0.499
2429 | 0.499
2430 | 0.498
2431 | 0.499
2432 | 0.498
2433 | 0.498
2434 | 0.498
2435 | 0.499
2436 | 0.499
2437 | 0.499
2438 | 0.499
2439 | 0.499
2440 | 0.499
2441 | 0.499
2442 | 0.499
2443 | 0.498
2444 | 0.499
2445 | 0.499
2446 | 0.498
2447 | 0.499
2448 | 0.499
2449 | 0.499
2450 | 0.499
2451 | 0.499
2452 | 0.499
2453 | 0.499
2454 | 0.499
2455 | 0.499
2456 | 0.499
2457 | 0.498
2458 | 0.499
2459 | 0.499
2460 | 0.499
2461 | 0.499
2462 | 0.498
2463 | 0.498
2464 | 0.499
2465 | 0.499
2466 | 0.499
2467 | 0.5
2468 | 0.5
2469 | 0.5
2470 | 0.499
2471 | 0.498
2472 | 0.498
2473 | 0.499
2474 | 0.498
2475 | 0.498
2476 | 0.499
2477 | 0.499
2478 | 0.499
2479 | 0.498
2480 | 0.496
2481 | 0.497
2482 | 0.499
2483 | 0.499
2484 | 0.497
2485 | 0.496
2486 | 0.499
2487 | 0.496
2488 | 0.498
2489 | 0.498
2490 | 0.499
2491 | 0.5
2492 | 0.497
2493 | 0.496
2494 | 0.499
2495 | 0.497
2496 | 0.5
2497 | 0.499
2498 | 0.502
2499 | 0.501
2500 | 0.501